## Sheet1
Article ID | product | precursor | method | support | loading | dry_tempurature | dry_time | calcine_tempurature | calcine_time | reduce_tempurature | reduce_time
0 | ['Pd and Pt alloy catalyst', 'Pd catalyst'] | [('prepared', 'by', ' impregnation ', 'of')] | ['MgO', 'Ta2O5', 'CeO2', 'Ga2O3', 'ZrO2', 'HfO2', 'Al2O3', 'ZnO', 'SiO2', 'In2O3'] | [] | ['10 wt%'] | [['383 K']] | [['overnight']] | [['773 K']] | [['3 h']] | [[]] | [[]]
1 | ['Pd catalyst', 'nPd/Ga2O3', 'Pd/Ga2O3'] | [] | [('prepared', 'by', ' reactive deposition ', 'of')] | ['Ga2O3', 'SiO2', 'SiO'] | [] | [[]] | [[]] | [['873 K']] | [['1h']] | [[]] | [[]]
2 | ['Pd catalyst', 'Pd/CeO2'] | (['Pd(AcO)2'], [('zinc', 'nitrate')]) | [('prepared', 'by', ' incipient wet-ness impregnation ', 'of'), ('synthesized', 'by', ' precipitating (or co-precipitating) the metal nitrates with ammonium carbonate', '. ')] | ['ZnO', 'CeO2', 'AcO'] | ['2wt%'] | [['393K', '333K']] | [['2h', '4h']] | [['673K', '3K']] | [[]] | [['5K']] | [['1h']]
3 | ['Ru/Al2O3', 'Pd-Ru/Al2O3 catalyst', 'Pd/Al2O3', 'Pd/Al2O3 catalyst'] | ['Pd(OH)2', 'NO(NO3)3'] | [('prepared', 'by', ' the wet-impregnation ', 'method')] | ['Al2O3'] | ['0.9 wt%', '0.1 wt%', '1 wt%'] | [['103 C']] | [['24 h']] | [['600 C', '400 C']] | [['1 h', '4 h']] | [['600 C']] | [['1 h']]
4 | ['ePd catalyst'] | ['Pd(NO3)2'] | ['impregnation.', 'impregnated,'] | ['NiO', 'Co3O4', 'MxO', 'Fe2O3'] | ['10 wt%'] | [[]] | [[]] | [[]] | [['2 h']] | [[]] | [[]]
5 | ['PdNi/Al2O3 catalyst', 'Ni/Al2O3', 'Pdi/CeO2Al2O3 catalyst', 'Ni/CeO2'] | [] | [] | ['Al2O3', 'CeO2'] | [] | [[]] | [[]] | [['400 C', '400 C']] | [['4 h']] | [[]] | [[]]
6 | [] | (['Pd(NO3)2'], [('zinc', 'nitrate')]) | [('prepared', 'by', ' a wetimpregnation ', 'technique'), ('prepared', 'by', ' the thermal decom-position ', 'of')] | ['ZnO', 'CeO2'] | [] | [['500 8C', '80 8C']] | [['12 h', 'overnight']] | [['500 8C', '380 8C', ' C', '145 8C']] | [['30 min', '5 h']] | [[]] | [[]]
7 | ['Pd/In2O3', 'Pd thin lm model catalyst', 'Pd/In2O3 powder catalyst', 'Pdcatalyst'] | ['Pd(NO3)2'] | [('prepared', 'by', ' deposition ', 'of'), ('prepared', 'by', 'reactive deposition ', 'of'), ('prepared', 'by', ' reactive deposition ', 'of')] | ['SiO2', 'In2O3', 'PdO', 'SiO'] | [] | [[]] | [[]] | [[]] | [[]] | [[]] | [[]]
8 | ['Pd/Ga2O3 powder catalyst', 'Pd/Ga2O3'] | ['Pd(NO3)2'] | [('prepared', 'by', ' a standardincipient wetness ', 'technique'), ('prepared', 'by', ' deposition ', 'of'), ('prepared', 'by', ' reactive deposition ', 'of')] | ['Ga2O3', 'SiO2', 'PdO', 'SiO'] | [] | [[]] | [[]] | [[]] | [[]] | [[]] | [[]]
9 | [] | [] | [('prepared', 'by', ' the amorphous citrate ', 'method')] | ['CoO3'] | [] | [['80 C']] | [['overnight']] | [['800 C', '5 C']] | [['2h']] | [[]] | [[]]
10 | ['Pd catalyst', 'Pd loading of each catalyst', 'Pd/CeO2catalyst'] | (['O(NO3)2', 'Mg(OH)2'], [('palladium', 'nitrate')]) | [('prepared', 'by', ' co-impregnation\\n\\n', 'of'), ('prepared', 'by', ' co-precipitation anddepositionprecipitation methods', '. '), ('prepared', 'by', ' im-pregnation ', 'of')] | ['MgO', 'CeO2', 'Ga2O3', 'ZrO2', 'Pr6O1', 'ZrO', 'Al2O3', 'ZnO', 'SiO2', 'In2O3'] | [] | [[]] | [[]] | [['773 K', ' C']] | [['3 h']] | [[]] | [[]]
11 | [] | [] | [('synthesized', 'using', 'the aerosol ', 'method'), ('prepared', 'by', ' mixing Pd ni-trate solution (Sigma Aldrich #380040) containing 4.5-wt% Pd in 10-wt% nitric acid with ZnO powder (SigmaAldrich #204951) at atomic Pd:Zn ratios ', 'of')] | ['ZnO'] | [] | [[]] | [[]] | [[]] | [[]] | [[]] | [[]]
12 | [] | ['PdCl2', 'H2PtCl5'] | [('prepared', 'by', ' incipient wetness ', 'method')] | [] | ['2wt%'] | [['383 K']] | [[]] | [[]] | [[]] | [['673 K']] | [['60 min']]
13 | ['Pd/ZnO.', 'Pd/ZnO', 'ZnPd/ZnO'] | [] | [('prepared', 'using', ' solvothermal, [ 20 ] sol-gel, [ 2123 ] or gas phase deposition techniques. [ 24,25 ] Palladium has been chosen as metal for its well-known potential as catalyst. [ 26 ] In addition', ', ')] | ['ZnO'] | [] | [[]] | [[]] | [[]] | [[]] | [[]] | [[]]
14 | ['Pd catalyst'] | ([], [('palladium', 'acetate')]) | [('prepared', 'by', ' incipient wet-ness impregnation ', 'of'), ('prepared', 'by', ' varying theamount ', 'of')] | ['Ga2O3'] | [] | [['373 K']] | [['48 h']] | [['773 K']] | [['4 h']] | [[]] | [[]]
15 | ['Pd catalyst'] | ([], [('palladium', 'acetate')]) | [('prepared', 'by', ' incipient wet-ness impregnation ', 'of'), ('prepared', 'by', ' varying theamount ', 'of')] | ['Ga2O3'] | [] | [['373 K']] | [['48 h']] | [['773 K']] | [['4 h']] | [[]] | [[]]
16 | ['PdZn aerosol-derived catalyst'] | ([], [('Palladium', 'nitrate')]) | [] | [] | [] | [[]] | [[]] | [[' C']] | [['3 h', '4 h']] | [[' C']] | [['4 h']]
17 | ['Pd/Al2O3', 'Pd-promoted Cu-based catalyst', 'Pd/Al2O3 catalyst'] | (['Pd(NO3)2'], [('zinc', 'nitrate')]) | [('prepared', 'by', ' co-precipitation ', 'of'), ('prepared', 'by', ' incipientwetness impregnation ', 'of'), ('prepared', 'by', 'incipient wetness impregnation ', 'of')] | ['Al2O3'] | ['1 wt%'] | [['393 K']] | [['overnight']] | [['573 K', ' C']] | [['6 h']] | [[]] | [[]]
18 | ['Pd/ZnO/Al2O3)catalyst'] | (['Zn(NO3)2'], [('palladium', 'nitrate')]) | [('prepared', 'by', ' multiple incipient wetnessimpregnations', '. ')] | ['Al2O3', 'ZnO'] | ['4.4 wt%', '8.8wt%'] | [['353 K']] | [['2 h']] | [['123 K']] | [['5 h']] | [[]] | [[]]
19 | [] | ([], [('palladium', 'nitrate')]) | [('synthesized', 'by', ' co-precipitation', '. ')] | [] | [] | [['353 K']] | [['12 h']] | [[]] | [[]] | [[]] | [[]]
20 | ['yPdxZnyO3 catalyst', 'Pd0.075Zn0.075O3. The catalyst'] | [] | [('synthesized', 'by', ' theamorphoussalt precursorsLaNO3)36H2O (AlfaAesar', ', ')] | ['CoO3'] | [] | [['80 C']] | [['overnight']] | [['800 C']] | [['2 h']] | [[]] | [[]]
21 | ['nPdZn type catalyst', 'Pd/ZnO/Al2O3 catalyst', 'Pd/ZnO catalyst'] | ([], [('palladium', 'nitrate')]) | [('prepared', 'by', ' an incipient wetness impregnation', '. '), ('prepared', 'by', ' impregnating ZnO support with palladium II acetate salt dissolved in acetone [2]', '. ')] | ['Al2O3', 'ZnO'] | [] | [[]] | [[]] | [[]] | [[]] | [[]] | [[]]
22 | ['Pd/ZrO2', 'Pd/Al2O3', 'Pd/ZnO catalyst'] | ['Zn(NO3)2', 'Pd(NO3)2'] | [('prepared', 'by', ' the co-precipitation ', 'method'), ('prepared', 'by', ' similarprocedure to that ', 'of'), ('prepared', 'by', ' impregnation ', 'of'), ('prepared', 'by', ' conventionalimpregnation (IMP) ', 'of'), ('prepared', 'by', ' MEM ', 'method'), ('prepared', 'by', 'adding aqueous solution ', 'of')] | ['Al2O4', 'Cr2O4', 'ZrO2', 'Al2O3', 'ZnO'] | [] | [['600 8C', '80 8C']] | [['2 h', 'overnight']] | [['600 8C', '450 8C', ' C']] | [['2 h']] | [[]] | [[]]
23 | ['PdZn/Ceria catalyst'] | ['Y(NO3)3', 'Pd(NO3)3', 'Zr(NO3)2', 'Zr(OH)4', 'Zn(NO3)2'] | [('prepared', 'using', ' an incipient wet-ness procedure', '. ')] | [] | [] | [['550 C', '120 C']] | [['2 h', '4 h']] | [['550 C', ' C']] | [['4 h']] | [[]] | [[]]
24 | [] | [] | [] | [] | [] | [[]] | [[]] | [[]] | [[]] | [[]] | [[]]
25 | [] | [] | [] | ['ZnO'] | [] | [[]] | [[]] | [['1173 K']] | [[]] | [[]] | [[]]
26 | ['Pd/SiO2', 'Pd/In2O3'] | ['Zn(NO3)2', 'Cu(NO3)2', 'Pd(NO3)2', 'Al(NO3)3'] | [('prepared', 'using', ' thesame procedure', '. '), ('prepared', 'by', ' wet impregnation ', 'using')] | ['Al2O3', 'ZnO', 'SiO2', 'In2O3'] | ['10 wt%'] | [[]] | [[]] | [[]] | [['12 h', 'threehours']] | [[]] | [[]]
27 | ['Pd/ZnO catalyst'] | ([], [('palladium', 'acetate')]) | [('prepared', 'using', ' a one-step co-impregnation method7', '. ')] | ['Al2O3', 'ZnO'] | [] | [[]] | [[]] | [[]] | [[]] | [[]] | [[]]
28 | ['Pd catalyst', 'Pd/SiO2'] | ['Pd(AcO)2'] | [('prepared', 'by', ' incipientwetness impregnation', ', ')] | ['ZnO', 'SiO2', 'AcO'] | ['2 wt%', '11 wt%', '1 wt%'] | [['333 K']] | [['2 h']] | [['673 K', '3 K']] | [['2 h']] | [[]] | [[]]
29 | ['nPd\\n\\ncatalyst'] | ([], [('palladium', 'nitrate')]) | ["impregnation\\n\\nof\\n\\nan\\n\\naqueous\\n\\nsolution\\n\\nof\\n\\npalladium\\n\\nnitrate\\n\\non\\n\\nvarious\\n\\nmetal\\n\\noxides,\\n\\ni.e.\\n\\nSiO2\\n\\n(Nihon\\n\\nChromato\\n\\nKogyo\\n\\nLtd.),\\n\\nA1203\\n\\n(Catalysis\\n\\nSociety\\n\\nof\\n\\nJapan\\n\\nJRC-ALO4),\\n\\nLa203\\n\\n(Wako\\n\\nPure\\n\\nChemi-\\n\\ncals\\n\\nLtd.,\\n\\nextra\\n\\npure\\n\\ngrade),\\n\\nNb2Os\\n\\n(Wako\\n\\nPure\\n\\nChemicals\\n\\nLtd.,\\n\\nextra\\n\\npure\\n\\ngrade),\\n\\n1\\n\\nTo\\n\\nwhom\\n\\ncorrespondence\\n\\nshould\\n\\nbe\\n\\naddressed.\\n\\n(cid:14)9\\n\\nJ.C.\\n\\nBaltzer\\n\\nAG,\\n\\nScience\\n\\nPublishers\\n\\n212\\n\\nN.\\n\\nIwasa\\n\\net\\n\\nal.\\n\\n/\\n\\nMethanol\\n\\nsteam\\n\\nreforming\\n\\nover\\n\\nsupported\\n\\nPd\\n\\nNd203\\n\\n(Wako\\n\\nPure\\n\\nChemicals\\n\\nLtd.,\\n\\nextra\\n\\npure\\n\\ngrade),\\n\\nZrO2\\n\\nwhich\\n\\nwas\\n\\nprepared\\n\\nby\\n\\nthermal\\n\\ndecomposition\\n\\nof\\n\\nzirconium\\n\\noxynitrate\\n\\n(Kanto\\n\\nChemical\\n\\nCo.,\\n\\nInc.,\\n\\nextra\\n\\npure\\n\\ngrade),\\n\\nZnO\\n\\n(Kanto\\n\\nChemical\\n\\nCo.,\\n\\nInc.,\\n\\nextra\\n\\npure\\n\\ngrade),\\n\\nin\\n\\na\\n\\nrotary\\n\\nevaporator\\n\\nat\\n\\n353\\n\\nK.\\n\\nThe\\n\\ncatalysts\\n\\nthus\\n\\nprepared\\n\\nwere\\n\\ndried\\n\\nat\\n\\n383\\n\\nK\\n\\novernight\\n\\nand\\n\\ncalcined\\n\\nin\\n\\nair\\n\\nat\\n\\n773\\n\\nK\\n\\nfor\\n\\n3\\n\\nh.\\n\\nUnless\\n\\notherwise\\n\\nstated,\\n\\nPd\\n\\nloading\\n\\nwas\\n\\nkept\\n\\nat\\n\\n1\\n\\nwt%\\n\\nover\\n\\nthese\\n\\nmetal\\n\\noxides.\\n\\nFor\\n\\ncomparison,\\n\\nand\\n\\nunsupported\\n\\nPd\\n\\ncatalyst\\n\\nderived\\n\\nfrom\\n\\npalladium\\n\\nblack\\n\\nwas\\n\\nalso\\n\\nused\\n\\nfor\\n\\nthe\\n\\nreaction.\\n\\nExperiments\\n\\nwere\\n\\ncar-\\n\\nried\\n\\nout\\n\\nat\\n\\natmospheric\\n\\npressure\\n\\nin\\n\\na\\n\\nfashion\\n\\nsimilar\\n\\nto\\n\\nthat\\n\\nin\\n\\nthe\\n\\nprevious\\n\\nwork\\n\\n4.\\n\\nA\\n\\nconventional\\n\\nflow\\n\\nreactor\\n\\nwas\\n\\nused.\\n\\nThe\\n\\ninlet\\n\\npartial\\n\\npressures\\n\\nof\\n\\nmethanol\\n\\nand\\n\\nwater\\n\\nwere\\n\\nboth\\n\\nkept\\n\\nat\\n\\n24.3\\n\\nkPa\\n\\nunless\\n\\notherwise\\n\\nstated.\\n\\nResidence\\n\\ntime\\n\\nwas\\n\\nvaried\\n\\nin\\n\\na\\n\\nrange\\n\\ncovering\\n\\nfrom\\n\\n0.23\\n\\nto\\n\\n3.29\\n\\ns.\\n\\nNitrogen\\n\\nwas\\n\\nused\\n\\nas\\n\\na\\n\\ndiluent.\\n\\nGaseous\\n\\ncomponents\\n\\nin\\n\\nthe\\n\\neffluent\\n\\nwere\\n\\nanalyzed\\n\\nby\\n\\ngas\\n\\nchromatography.\\n\\nThe\\n\\nselectivity\\n\\nfor\\n\\nthe\\n\\nsteam\\n\\nreforming\\n\\nwas\\n\\nevaluated\\n\\non\\n\\nthe\\n\\ncarbon\\n\\nbasis,\\n\\ni.e.\\n\\nPco2/(Pco2\\n\\n+\\n\\nPco\\n\\n+\\n\\n2PcH3OCH3),\\n\\nwhere\\n\\nPco2,\\n\\nPco\\n\\nand\\n\\nPCH3OCH3\\n\\nrepresent\\n\\nthe\\n\\npartial\\n\\npressures\\n\\nof\\n\\nCO2,\\n\\nCO\\n\\nand\\n\\nCH3OCH3,\\n\\nrespectively.\\n\\nThe\\n\\nnumber\\n\\nof\\n\\nsurface\\n\\nPd\\n\\natoms\\n\\nwas\\n\\ndetermined\\n\\nby\\n\\nthe\\n\\nadsorption\\n\\nof\\n\\nhydrogen\\n\\nat\\n\\n373\\n\\nK\\n\\n9.\\n\\nThe\\n\\ndisper-\\n\\nsion\\n\\nof\\n\\nPd\\n\\nwas\\n\\nestimated\\n\\nfrom\\n\\nthe\\n\\nratio\\n\\nof\\n\\nthe\\n\\nnumber\\n\\nof\\n\\nsurface\\n\\nPd\\n\\natoms\\n\\nto\\n\\nthe\\n\\ntotal\\n\\nnumber\\n\\nof\\n\\nPd\\n\\natoms\\n\\nused\\n\\nfor\\n\\nthe\\n\\ncatalysts.\\n\\n3.\\n\\n']"] | ['ZrO2', 'ZnO', 'SiO2'] | [] | [['nK']] | [['overnight']] | [['nK']] | [[]] | [[]] | [[]]
30 | ['CuPd/ZrO2 catalyst', 'CuPd/ZrO2', 'Pd/ZrO2', 'CuPd-supported catalyst'] | (['Pd(O2CCH3)2', 'Cu(NO3)2'], [('palladium', 'nitrate')]) | ['impregnation', 'impregnation.', 'impregnated', 'impregnatedsamples'] | ['ZrO2'] | [] | [['400 C', '120 C']] | [['2 h', '1 h', 'overnight']] | [['360 C', '400 C', 'room temp']] | [['2 h', '1 h', '5 h']] | [['400 C', ' C']] | [['2 h']]
31 | ['Pd/ZnO\\n\\nThe'] | ([], [('zinc', 'nitrate')]) | ['impregnation', 'impregnated', 'precipitating'] | ['ZnO'] | [] | [[]] | [['overnight']] | [[]] | [['2 h', '6 h']] | [[]] | [['1 h']]
32 | ['Pd)-Cu(Ni) supported catalyst', 'Cu/ZrO2', 'Pd)-Cu(Ni) catalyst', 'Ni/ZrO2'] | [] | [('prepared', 'by', ' awet aqueous impregnation ', 'method'), ('prepared', 'by', ' a co-precipitation ', 'method'), ('prepared', 'by', ' an impregnation ', 'method')] | ['ZrO2', 'Al2O3', 'ZrO'] | ['20 wt%'] | [[]] | [['2 h', '15 h', '4 h']] | [[' C']] | [['4 h']] | [[]] | [[]]
33 | ['nPd-based\\n\\ncatalyst', 'nPd/ZrO2', 'nPd/SiO2'] | ([], [('palladium', 'nitrate')]) | ["impregnation\\n\\nof\\n\\nZnO\\n\\n(\\n\\nKanto\\n\\nChemicals\\n\\nCo.\\n\\n)\\n\\nwith\\n\\na\\n\\nsolution\\n\\nof\\n\\npalladium\\n\\nnitrate\\n\\n(Tanaka\\n\\nNoble\\n\\nMetals\\n\\nCo.)\\n\\nat\\n\\n353\\n\\nK.\\n\\nPd/ZrO2\\n\\nand\\n\\nPd/SiO2\\n\\nwere\\n\\nobtained\\n\\nin\\n\\na\\n\\nmanner\\n\\nsimilar\\n\\nto\\n\\nthat\\n\\nof\\n\\nthe\\n\\npreparation\\n\\nof\\n\\nPd/ZnO.\\n\\nZrO2\\n\\nwas\\n\\nprepared\\n\\nby\\n\\ndecomposition\\n\\nof\\n\\nzirconyl\\n\\noxynitrate\\n\\n(Kishida\\n\\nChemicals\\n\\nCo.)\\n\\nat\\n\\n773\\n\\nK\\n\\nfor\\n\\n3\\n\\nh\\n\\nin\\n\\nair.\\n\\nSiO2\\n\\nwas\\n\\npurchased\\n\\nfrom\\n\\nNihon\\n\\nChromato\\n\\nCo.\\n\\nThe\\n\\nunsupported\\n\\npalladium\\n\\nwas\\n\\nprepared\\n\\nby\\n\\ndecom-\\n\\nposition\\n\\nof\\n\\npalladium\\n\\nnitrate\\n\\nat\\n\\n773\\n\\nK\\n\\nin\\n\\nair\\n\\nfor\\n\\n3\\n\\nh.\\n\\nThe\\n\\ncatalyst\\n\\nsamples\\n\\nthus\\n\\nobtained\\n\\nwere\\n\\ndried\\n\\nat\\n\\n383\\n\\nK\\n\\novernight\\n\\nand\\n\\ncalcined\\n\\nat\\n\\n773\\n\\nK\\n\\nfor\\n\\n3\\n\\nh\\n\\nin\\n\\nair.\\n\\nThe\\n\\nsamples\\n\\nwere\\n\\nthen\\n\\npacked\\n\\nin\\n\\na\\n\\nconventional\\n\\nflow\\n\\nreactor,\\n\\nand\\n\\nagain\\n\\ncalcined\\n\\nat\\n\\n773\\n\\nK\\n\\nfor\\n\\n2\\n\\nh\\n\\nin\\n\\na\\n\\nstream\\n\\nof\\n\\nO2/He\\n\\n(20\\n\\nvol.-%\\n\\n02)\\n\\nat\\n\\na\\n\\ntotal\\n\\nflow-rate\\n\\nof\\n\\n100\\n\\ncm3/min.\\n\\nPrior\\n\\nto\\n\\nthe\\n\\nreaction,\\n\\nthe\\n\\ncatalysts\\n\\nwere\\n\\nreduced\\n\\nin\\n\\na\\n\\nhydrogen\\n\\nstream\\n\\n(4\\n\\nvol.-%\\n\\nH2)\\n\\ndiluted\\n\\nwith\\n\\nhelium\\n\\nunder\\n\\ntemperature-programmed\\n\\nconditions\\n\\nwith\\n\\na\\n\\nheating\\n\\nrate\\n\\nof\\n\\n5\\n\\nK/min\\n\\nup\\n\\nto\\n\\nthe\\n\\ngiven\\n\\ntemperatures.\\n\\nThe\\n\\ntotal\\n\\nflow-rate\\n\\nwas\\n\\nkept\\n\\nat\\n\\n100\\n\\ncm3/min.\\n\\nThe\\n\\nsteam\\n\\nreforming\\n\\nof\\n\\nmethanol\\n\\nwas\\n\\ncarried\\n\\nout\\n\\nat\\n\\n493\\n\\nK\\n\\nand\\n\\nat\\n\\na\\n\\ntotal\\n\\npressure\\n\\nof\\n\\n101.3\\n\\nkPa\\n\\nin\\n\\na\\n\\nway\\n\\nsimilar\\n\\nto\\n\\nthat\\n\\nin\\n\\nthe\\n\\nprevious\\n\\nwork\\n\\n9,11-13.\\n\\nInlet\\n\\npartial\\n\\npressures\\n\\nof\\n\\nCH3OH\\n\\nand\\n\\nwater\\n\\nwere\\n\\nboth\\n\\nkept\\n\\nat\\n\\n10.1\\n\\nkPa.\\n\\nNitrogen\\n\\nor\\n\\nhelium\\n\\nwas\\n\\nused\\n\\nas\\n\\na\\n\\ndiluent.\\n\\nResidence\\n\\ntime\\n\\nwas\\n\\nheld\\n\\nat\\n\\n0.47\\n\\ns.\\n\\nGases\\n\\nin\\n\\nthe\\n\\neffluent\\n\\nwere\\n\\nanalyzed\\n\\nby\\n\\ngas\\n\\nchromatography.\\n\\nFor\\n\\ncomparison\\n\\nwith\\n\\nthe\\n\\nPd-based\\n\\ncatalysts,\\n\\nthe\\n\\nreaction\\n\\nwas\\n\\nalso\\n\\ncarried\\n\\nout\\n\\nover\\n\\nZnO,\\n\\nZrO2\\n\\nand\\n\\nSiO2.\\n\\nThe\\n\\nselectivity,\\n\\nS(SRM),\\n\\nfor\\n\\nthe\\n\\nsteam\\n\\nreforming\\n\\nwas\\n\\nevaluated\\n\\non\\n\\na\\n\\ncarbon\\n\\nbasis\\n\\ni.e.\\n\\nS(SRM)\\n\\n=\\n\\nPco2/(Pco2\\n\\n+\\n\\nPco),\\n\\nwhere\\n\\nPco2\\n\\nand\\n\\nPco\\n\\nrepresent\\n\\nthe\\n\\npartial\\n\\npressures\\n\\nof\\n\\ncarbon\\n\\ndioxide\\n\\nand\\n\\ncarbon\\n\\nmonoxide\\n\\nin\\n\\nthe\\n\\neffluent,\\n\\nrespectively.\\n\\nThe\\n\\nreaction\\n\\nof\\n\\nHCHO\\n\\nin\\n\\nthe\\n\\npresence\\n\\nof\\n\\nwater\\n\\nwas\\n\\nconducted\\n\\nat\\n\\n373\\n\\nK\\n\\nover\\n\\nthe\\n\\nsupported\\n\\npalladium\\n\\ncatalysts\\n\\nin\\n\\na\\n\\nfashion\\n\\nsimilar\\n\\nto\\n\\nthat\\n\\nin\\n\\nour\\n\\nprevious\\n\\nwork\\n\\n4.\\n\\nN.\\n\\nlwasa\\n\\net\\n\\nal./\\n\\nApplied\\n\\nCatalysis\\n\\nA:\\n\\nGeneral\\n\\n125\\n\\n(1995)\\n\\n145-157\\n\\n147\\n\\n100----~--\\n\\n80\\n\\n~\\n\\n6C\\n\\no\\n\\n4C\\n\\n20\\n\\nT\\n\\n~100\\n\\nIo_\\n\\n/oP\\n\\n4\\n\\nN\\n\\n~______a__,,\\n\\n0\\n\\n400\\n\\n500\\n\\n600\\n\\n700\\n\\n800\\n\\n20\\n\\nReduction\\n\\ntemperature\\n\\n/\\n\\nK\\n\\nFig.\\n\\n1.\\n\\nMethanol\\n\\nconversion\\n\\nand\\n\\nselectivity\\n\\nfor\\n\\nsteam\\n\\nreforming\\n\\nof\\n\\nmethanol\\n\\nover\\n\\n10\\n\\nwt.-%\\n\\nPd/ZnO\\n\\nreduced\\n\\nto\\n\\nvarious\\n\\ntemperatures.\\n\\nThe\\n\\nreaction\\n\\nwas\\n\\ncarried\\n\\nout\\n\\nat\\n\\n493\\n\\nK.\\n\\nInlet\\n\\npartial\\n\\npressures\\n\\nof\\n\\nCH3OH\\n\\nand\\n\\nH20\\n\\nwere\\n\\nboth\\n\\nkept\\n\\nat\\n\\n10.1\\n\\nkPa.\\n\\nResidence\\n\\ntime\\n\\nwas\\n\\n0.47\\n\\ns.\\n\\nInlet\\n\\npartial\\n\\npressures\\n\\nof\\n\\nHCHO\\n\\nand\\n\\nwater\\n\\nwere\\n\\nkept\\n\\nat\\n\\n0.82\\n\\nand\\n\\n9.6\\n\\nkPa,\\n\\nrespec-\\n\\ntively.\\n\\nTemperature-programmed\\n\\nreduction\\n\\n(referred\\n\\nto\\n\\nas\\n\\nTPR)\\n\\nof\\n\\nthe\\n\\ncatalysts\\n\\nwas\\n\\ncarried\\n\\nout\\n\\nat\\n\\na\\n\\nheating\\n\\nrate\\n\\nof\\n\\n5\\n\\nK/rain\\n\\nto\\n\\n1073\\n\\nK\\n\\nin\\n\\na\\n\\nstream\\n\\nof\\n\\nhydrogen\\n\\n(4\\n\\nvol.-\\n\\n%)\\n\\ndiluted\\n\\nwith\\n\\nargon\\n\\nat\\n\\na\\n\\ntotal\\n\\nflow-rate\\n\\nof\\n\\n50\\n\\ncm\\n\\n3\\n\\n/\\n\\nmin.\\n\\nX-ray\\n\\ndiffraction\\n\\n(referred\\n\\nto\\n\\nas\\n\\nXRD)\\n\\nspectra\\n\\nof\\n\\nthe\\n\\nsamples\\n\\nwere\\n\\nobtained\\n\\nwith\\n\\na\\n\\nRigaku\\n\\nDenki\\n\\nADP-301E\\n\\nX-ray\\n\\ndiffractometer.\\n\\nX-ray\\n\\nphotoelectron\\n\\nspectra\\n\\n(referred\\n\\nto\\n\\nas\\n\\nXPS)\\n\\nwere\\n\\nrecorded\\n\\non\\n\\nan\\n\\nESCALAB-Mk2\\n\\n(V.G.\\n\\nScientific\\n\\nCo.).\\n\\nFor\\n\\nthe\\n\\nXP\\n\\nSmeasurements,\\n\\na\\n\\nsample\\n\\nof\\n\\nthe\\n\\ncatalyst\\n\\nwas\\n\\npressed\\n\\non\\n\\na\\n\\nnickel\\n\\nholder\\n\\ncoated\\n\\nwith\\n\\ngold,\\n\\nthen\\n\\nplaced\\n\\nin\\n\\na\\n\\nreaction\\n\\nchamber,\\n\\nand\\n\\nreduced\\n\\nin\\n\\na\\n\\nhydrogen\\n\\nstream\\n\\nto\\n\\ngiven\\n\\ntemper-\\n\\natures\\n\\nunder\\n\\ntemperature-programmed\\n\\nconditions\\n\\nin\\n\\na\\n\\nmanner\\n\\nsimilar\\n\\nto\\n\\nthat\\n\\nin\\n\\nthe\\n\\nTPR\\n\\nexperiments.\\n\\nThereafter,\\n\\nthe\\n\\nsample\\n\\nwas\\n\\ntransferred\\n\\nto\\n\\nthe\\n\\nanalysis\\n\\nchamber\\n\\nwithout\\n\\nexposure\\n\\nto\\n\\nair\\n\\nand\\n\\nthe\\n\\nspectra\\n\\nwere\\n\\nrecorded.\\n\\n3.\\n\\n']"] | ['ZrO2', 'ZnO', 'SiO2'] | [] | [['nK']] | [['overnight']] | [['nK']] | [[]] | [['nK']] | [[]]
34 | ['Pd/ZnO catalyst'] | [] | ['precipitation,', 'precipitation.'] | ['ZnO'] | ['5 wt%'] | [[]] | [[]] | [[]] | [[]] | [[]] | [[]]
35 | ['PdZn/Al2O3 catalyst', 'rPd/ZnO catalyst', 'PdZn/Al2O3', 'Pd/Al2O3'] | ['Pd(NO3)2'] | [('prepared', 'by', ' coprecipitation', '. '), ('prepared', 'by', ' an incipient wetness ', 'technique'), ('prepared', 'by', ' calcining boehmite (Sasol) at 850 C for 5 h.For the Pd/Al2O3', ', ')] | ['Al2O3', 'ZnO', 'NaO'] | ['7.2 wt%', '5 wt%', '15 wt%', '11.6 wt%', '7.4 wt%', '10 wt%'] | [['80 C', 'room temp']] | [['overnight']] | [['850 C']] | [['5 h']] | [[]] | [[]]
36 | ['Pt/Al2O3', 'dPd catalyst', 'Pd/ZnO, Pd/Al2O3 catalyst', 'Pd@ZnO coreshellcatalyst'] | (['2PtCl4', 'Pt(NH3)4', 'Pd(NO3)2', '2PdCl4', 'H3(CH2)1', 'Zn(OBu)2'], [('zinc', 'nitrate')]) | [('prepared', 'by', 'methods similar to those used previously.16 The coreshellparticles can again be adsorbed from solution onto function-alized-alumina supports', '. '), ('prepared', 'by', ' allowingpristine Al2O3 (10 g) to react with TEOOS (5.8 mL) in toluene(30 mL).15 The solution was reuxed for 6 hours', ', ')] | ['TiO2', 'CeO2', 'ZrO2', 'MeO', 'Al2O3', 'ZnO'] | ['9 wt%', '52.0wt%', '1 wt%'] | [['773 K', '383 K']] | [['6 h', 'overnight']] | [['673 K', '3 K', '1073 K', ' C', '1173 K', '773 K']] | [['24 h', '6 h']] | [['453 K', '523 K']] | [['30 min']]
37 | ['Pd and Pt alloy catalyst', 'Pd catalyst'] | [] | [('prepared', 'by', ' impregnation ', 'of')] | ['MgO', 'Ta2O5', 'CeO2', 'Ga2O3', 'ZrO2', 'HfO2', 'Al2O3', 'ZnO', 'SiO2', 'In2O3'] | ['10 wt%'] | [['383 K']] | [['overnight']] | [['773 K']] | [['3 h']] | [[]] | [[]]
38 | ['Pd, Sn, and Zn) catalyst'] | ['Ni(NO3)2', 'Cu(NO3)2', 'Pd(NO3)2', 'Zn(NO3)2'] | [('prepared', 'by', ' dissolving themetal precursors in ethanol', '. '), ('synthesized', 'using', ' a one-pothydrothermal procedure [21]', '. '), ('prepared', 'by', ' dissolving 75 mg ', 'of')] | [] | ['10 wt%'] | [['110 C', ' C', '100 C']] | [['12 h', '24 h']] | [['550 C', '2 C', ' C']] | [['16 h']] | [[]] | [['40 h']]
39 | [] | [] | [] | [] | [] | [[]] | [[]] | [[]] | [[]] | [[]] | [[]]
40 | [] | [] | [] | [] | [] | [[]] | [[]] | [[]] | [[]] | [[]] | [[]]
41 | ['Pd catalyst', 'fPdZn alloy. The catalyst'] | (['Pd(NO3)2'], [('zinc', 'nitrate')]) | [('prepared', 'by', ' the carbon hard-template ', 'method')] | ['ZrO', 'ZnO', 'ZrO2'] | [] | [['80 C', '400 C']] | [['8 h', '4 h']] | [[]] | [[]] | [[]] | [[]]
42 | ['Pd/In2O3', 'Pd/Ga2O3', 'PdGa2O3In2O3 catalyst', 'PdGa2O3 catalyst', 'Pd/Ga2O3 catalyst'] | ['In(OH)3'] | ['impregnation', 'impregnated', 'precipitate', 'precipitation', 'precipitated'] | ['NaO', 'InO3', 'Ga2O3', 'In2O3', 'PdO'] | [] | [['373K', ' C']] | [[]] | [['773K', '523K']] | [['3 h', '4h']] | [[]] | [[]]
43 | [] | [] | [('prepared', 'by', ' physical vapor deposition ', 'of')] | [] | [] | [[]] | [[]] | [[]] | [[]] | [[]] | [[]]
44 | ['PdZnO or PdZnOSc2O3 catalyst', 'PdiZnjSckx%CNTs catalyst'] | ['PdCl2', 'Sc(NO3)3', 'Zn(NO3)2'] | [('prepared', 'by', ' a co-precipitation ', 'method')] | ['ZnO', 'Sc2O3'] | [] | [['383 K', '633 K']] | [['12 h', '2 h']] | [['633 K']] | [['2 h']] | [[]] | [[]]
45 | ['Pd/ZnO-A and Pd/ZnO-B catalyst', 'Pd/ZnO catalyst'] | [] | [('prepared', 'by', ' dissolving Pd II acetate in acetone', '. '), ('prepared', 'using', ' an incipient wetness ', 'method')] | ['ZnO'] | [] | [[]] | [[]] | [[]] | [[]] | [[]] | [[]]
46 | ['PdZn/Al2O3/FeCrAl catalyst', 'PdZn/Al2O3', 'Pd-Zn catalyst', 'Pd-Zn reforming catalyst', 'PdZn catalyst'] | ['PdCl2', 'Zn(NO3)2'] | [('prepared', 'by', ' the incipient impregnation ', 'method')] | ['Al2O3', 'ZnO'] | [] | [['120 C', '500 C']] | [[]] | [['350 C', '900 C', '500 C']] | [['3 h', '10 h']] | [['400 C']] | [['2 h']]
47 | ['nPd/ZnO catalyst'] | ['Pd(NO3)2'] | [('prepared', 'by', ' impregnating aqueous Pd(NO3)2 solution (Engel-hard', ', '), ('prepared', 'by', ' impregnatingnitric acid onto ZnO', '. ')] | ['ZnO'] | [] | [[]] | [['8 h']] | [[]] | [[]] | [[]] | [[]]
48 | ['Pd/Al2O3', 'Pd-promoted Cu-based catalyst', 'Pd/Al2O3 catalyst'] | (['Pd(NO3)2'], [('zinc', 'nitrate')]) | [('prepared', 'by', ' co-precipitation ', 'of'), ('prepared', 'by', ' incipientwetness impregnation ', 'of'), ('prepared', 'by', 'incipient wetness impregnation ', 'of')] | ['Al2O3'] | ['1 wt%'] | [['393 K']] | [['overnight']] | [['573 K', ' C']] | [['6 h']] | [[]] | [[]]
49 | ['Pd/SiO2', 'Pd/In2O3'] | ['Zn(NO3)2', 'Cu(NO3)2', 'Pd(NO3)2', 'Al(NO3)3'] | [('prepared', 'using', ' thesame procedure', '. '), ('prepared', 'by', ' wet impregnation ', 'using')] | ['Al2O3', 'ZnO', 'SiO2', 'In2O3'] | ['10 wt%'] | [[]] | [[]] | [[]] | [['12 h', 'threehours']] | [[]] | [[]]
50 | ['Pd/SiO', 'Pd/ZnO', 'Pd/ZnO,'] | ['Pt(NH3)4', 'Co(NO3)2', 'Ni(NO3)2'] | ['impregnation'] | ['ZnO', 'SiO'] | [] | [[]] | [[]] | [[]] | [[]] | [[]] | [[]]
51 | ['Pd-CZA catalyst', 'Pd on a CZA catalyst', 'Pdpromoted CZA catalyst', 'Pd on CZA catalyst', 'Pd onto a CZA catalyst', 'Pd promoted CZA catalyst'] | [] | [] | ['Al2O3', 'ZnO'] | ['2 wt%', '10 wt%', '5 wt%', '20 wt%'] | [[]] | [[]] | [[]] | [[]] | [[' C']] | [[]]
52 | ['Pd and Zn, the catalyst', 'PdZn/SBA-15catalyst', 'PdZn/SBA-15\\n\\n2.2.catalyst', 'PdZn catalyst', 'PdZn/SBA-15 catalyst'] | ([], [('palladium', 'nitrate')]) | [('synthesized', 'by', 'conventional hydrothermal ', 'method')] | [] | ['3 wt%', '5.5 wt%', '25 wt%', '4.5 wt%'] | [[]] | [[]] | [[]] | [['4 h']] | [[' C', ' K']] | [['30 min', '4 h']]
53 | [] | [] | [] | [] | [] | [[]] | [[]] | [[]] | [[]] | [[]] | [[]]
54 | ['Pd(cid:1)Zr catalyst', 'ePd(cid:1)Zr(cid:1)Zn catalyst', 'Pd(cid:1)Zr(cid:1)Zn catalyst', 'Pd-based catalyst'] | (['Zr(NO3)4', 'Zn(NO3)2', 'Pd(NO3)2'], [('palladium', 'nitrate')]) | [('prepared', 'by', ' impreg-nating uncalcined Pd(cid:1)Zr(cid:1)Zn sample ((cid:4)100 mesh) with acalculated amount ', 'of'), ('prepared', 'by', ' a co-precipitation ', 'method')] | ['NbO2', 'ZnO'] | ['2 wt%', '90 wt%', '98.0 wt%', '39.5 wt%', '99.0 wt%', '20 wt%', '99.5 wt%', '99.7 wt%'] | [[]] | [['overnight']] | [[]] | [['4 h']] | [[]] | [['2 h']]
55 | [] | ['PdCl2'] | [('prepared', 'by', ' solgel ', 'method')] | ['ZrO2', 'TiO2'] | [] | [[]] | [[]] | [[]] | [['2 h', '1 h']] | [['2 C']] | [['1 h']]
56 | [] | [] | ['impregnation', 'precipitation'] | ['Ga2O3'] | [] | [[]] | [[]] | [[]] | [[]] | [[]] | [[]]
57 | ['Pd/ZnO catalyst'] | [] | ['precipitates'] | ['ZnO', 'ZnO1', 'PdO'] | [] | [['383 K']] | [['overnight']] | [['633 K']] | [['2 h']] | [['328 K']] | [['1 h', '2 h']]
58 | ['PdZnAl catalyst', 'PdZnO catalyst'] | ['Zn(NO3)2'] | [('prepared', 'using', ' a one-step co-impregnation ', 'method')] | ['Al2O3', 'ZnO'] | ['19 wt%', '13.2 wt%', '25 wt%'] | [['110 8C', '350 8C']] | [['3 h']] | [[' C', '500 8C', '110 8C', '350 8C']] | [['3 h', '2 h']] | [['400 8C']] | [['2 h']]
59 | [] | [] | [] | [] | [] | [[]] | [[]] | [[]] | [[]] | [[]] | [[]]
60 | [] | ['In(NO3)3', 'H2PtCl6'] | [('prepared', 'by', ' incipient-wetness impregnation', 'using')] | ['MgO', 'CeO2', 'La2O3', 'Al2O3', 'In2O3', 'Fe2O3'] | ['3.0 wt%', '1.0 wt%'] | [[]] | [['overnight']] | [[]] | [['0 h']] | [[]] | [[]]
61 | [] | [] | [] | ['Al2O3', 'ZnO'] | [] | [[]] | [[]] | [[]] | [[]] | [[]] | [[]]
62 | ['PdZn/ZnO catalyst'] | ['PdCl2', 'ZnCl2'] | [('prepared', 'by', ' the dropwise addition ', 'of'), ('prepared', 'by', ' the MImp and CImp methods.\\n\\nFor comparison ', 'of'), ('prepared', 'by', ' conventionalimpregnation andresulted in a significantly higher selectivity to CO2', '. '), ('prepared', 'by', ' dry dispers-ing the catalyst powder (reduced at 500 C) onto a holey car-bon film supported by a 300-mesh copper TEM grid', '. ')] | ['ZnO', 'MeO'] | [] | [[]] | [[]] | [[]] | [[]] | [['500 C']] | [[]]
63 | ['Pd/m-ZnO catalyst', 'Pd/ZnOcatalyst'] | ['Zn(CH3COO)2', 'CO(NH2)2', 'H2PdCl6'] | ['precipitation'] | ['ZnO'] | [] | [['373 K', ' C']] | [['3th', 'overnight']] | [['673 K', ' C']] | [['2 h']] | [['10 K', '623 K', 'room temp']] | [[]]
64 | ['Pd/m-ZnO catalyst', 'Pd/ZnOcatalyst'] | ['Zn(CH3COO)2', 'CO(NH2)2', 'H2PdCl6'] | ['precipitation'] | ['ZnO'] | [] | [['373 K', ' C']] | [['3th', 'overnight']] | [['673 K', ' C']] | [['2 h']] | [['10 K', '623 K', 'room temp']] | [[]]
65 | ['Pd/ZnO/Al2O3 catalyst', 'Pd-Zn catalyst', 'Pd-based catalyst'] | [] | [('prepared', 'by', ' calcin-ing boehmite (Sasol) at 850 C for 5h', '. ')] | ['Al2O3', 'ZnO'] | ['8.8 wt%'] | [[]] | [[]] | [['850 C']] | [['5h']] | [[]] | [[]]
66 | ['Pd basedcatalyst'] | (['Zn(BH4)2', 'ZnCl2'], [('palladium', 'acetate')]) | [('prepared', 'by', ' deposition ', 'of')] | ['BuO', 'Al2O3', 'ZnO'] | [] | [[]] | [[]] | [['410 8C', '500 8C', '3 8C']] | [['3 h', '6 h']] | [[]] | [[]]
67 | [] | [] | [] | [] | [] | [[]] | [[]] | [[]] | [[]] | [[]] | [[]]
68 | [] | [] | [('prepared', 'by', ' alternating layer deposition ofPd and Ga in a PVD-dedicated HV apparatus [10]', '. ')] | [] | [] | [[]] | [[]] | [[]] | [[]] | [[]] | [[]]
69 | ['ZnPd/Cand Pd/ZnO catalyst', 'Pd was 3. The Pd/ZnO catalyst', 'Pd/ZnOcatalyst'] | ['Zn(C5H7O2)2', 'Pd(C5H7O2)2', 'Pd(NO3)2'] | [('prepared', 'by', ' impregnation ', 'of'), ('prepared', 'by', ' the impregnation ', 'of')] | ['ZnO'] | [] | [['383 K']] | [['12 h']] | [['773 K']] | [['3 h']] | [['673 K']] | [['1 h']]
70 | ['ZnAl/ZrO2', 'PdO/ZnO catalyst', 'PdO/ZnO/Al2O3 catalyst'] | ['Zn(NO3)2', 'Pd(NO3)2', 'Al(NO3)3'] | [('prepared', 'by', ' thecoprecipitation ', 'of'), ('prepared', 'by', ' precipitation from a 0.5-M Zn(NO3)26H2O (Wako Chemical', ', '), ('prepared', 'by', ' the impregnation', 'of'), ('prepared', 'by', ' copre-cipitation from a 0.2-M aqueous mixture ', 'of')] | ['ZrO2', 'Al2O3', 'ZnO', 'PdO'] | [] | [['500 C', '50 C', '120 C']] | [['15 h']] | [['500 C']] | [['12 h', '6 h']] | [['500 C', ' C']] | [['3 h', '2 h']]
71 | ['Pd/ZnO catalyst'] | ['Pd(NO3)2'] | ['impregnating'] | ['ZnO'] | [] | [['110 C']] | [['8 h']] | [['2 C']] | [[]] | [['0 C', ' C', 'room temp', '350 C']] | [[]]
72 | ['Pd/ZnO catalyst'] | ([], [('palladium', 'acetate')]) | [('prepared', 'using', ' a one-step co-impregnation method7', '. ')] | ['Al2O3', 'ZnO'] | [] | [[]] | [[]] | [[]] | [[]] | [[]] | [[]]
73 | ['Pd catalyst', 'Pd/CS-800 catalyst', 'Pd dispersion of the catalyst'] | ['H2PdCl4'] | [('prepared', 'by', 'incipient wetness impregnation ', 'of'), ('prepared', 'by', ' ball-milling CeO2 and Sm2O3 for 24 h.99.9% purity CeO2 (Aldrich) and Sm2O3 (Acros Organics) wereused', '. ')] | ['CeO2', 'MeO', 'Sm2O3'] | [] | [['120 C', 'room temp']] | [['overnight']] | [['100 C', '800 C', '400 C', '1000 C']] | [['2 h', '10 h', '5 h']] | [['500 C']] | [['1 h']]
74 | [] | [] | [('synthesized', 'by', ' the amorphous citrate', 'method')] | ['CoO3'] | [] | [['80 C']] | [['overnight']] | [['800 C']] | [['2 h']] | [[]] | [[]]
75 | ['Pd/ZrO2', 'CuPd-supported catalyst'] | ['O2(NO3)2', 'Cu(NO3)2', 'Pd(O2CCH3)2'] | [('prepared', 'by', ' wetimpregnation for comparison purposes', '. '), ('prepared', 'by', ' sequential wet impregnation ', 'of')] | ['ZrO2'] | [] | [[' C']] | [['1 h', 'overnight']] | [[]] | [['2 h', '1 h', '5 h']] | [[]] | [['2 h']]
76 | ['Pt/CeO2', 'rPt/CeO2'] | [] | [] | ['CeO2'] | [] | [[]] | [[]] | [[]] | [[]] | [[]] | [[]]
77 | ['Pt/In2O3', '2O3/Al2O3'] | ['In(NO3)3', 'Zn(NO3)2', 'H2PtCl6'] | [('prepared', 'by', ' the same procedure except thatthe as-prepared In2O3 and ZnO/Al2O3 catalysts were impreg-nated with a certain amount ', 'of'), ('prepared', 'by', ' incipient-wetness impregna-tion ', 'method')] | ['Al2O3', 'ZnO', 'In2O3'] | [] | [[]] | [['12 h']] | [[]] | [['4 h']] | [[]] | [[]]
78 | ['Pd and Pt alloy catalyst', 'Pd catalyst'] | [] | [('prepared', 'by', ' impregnation ', 'of')] | ['MgO', 'Ta2O5', 'CeO2', 'Ga2O3', 'ZrO2', 'HfO2', 'Al2O3', 'ZnO', 'SiO2', 'In2O3'] | ['10 wt%'] | [['383 K']] | [['overnight']] | [['773 K']] | [['3 h']] | [[]] | [[]]